## Sheet1
0.55 nopolish | 0.55 polished 5 | 0.55 polished 15
3.96 | 1.49 | 3.68
3.13 | 2.32 | 3.35
3.36 | 3.81 | 3.26
2.74 | 3.1 | 1.94
3.92 | 2.07 | 3.08
6.64 | 2.26 | 3.45
3.63 | 4.62 | 4.75
6.86 | 6.6 | 3.08
10.35 | 5.16 | 4.19
3.21 | 3.52 | 4.11
3.71 | 4.71 | 3.41
5.81 | 5.87 | 3.21
3.06 | 4.11 | 3.7
7.78 | 5.68 | 2.97
3 | 3.54 | 3.54
6.04 | 1.89 | 2.66
9.56 | 3.39 | 2.02
2.86 | 5.8 | 3.01
5.56 | 1.96 | 2.54
6.02 | 5.73 | 2.31
3.92 | 3.67 | 2.26
3.73 | 5.74 | 3.07
5.27 | 3.02 | 2.86
4.85 | 3.3 | 2.84
3.95 | 8.65 | 1.94
3.79 | 2.73 | 3.37
4.02 | 5.24 | 2.77
2.56 | 5.94 | 3.46
5.17 | 5.47 | 3.21
9.46 | 8.22 | 3.22
3.96 | 3.22 | 5.81
3.43 | 4.4 | 3.9
2.35 | 4.89 | 3.12
7.91 | 3.93 | 3.12
9.95 | 8.58 | 2.56
7.41 | 4.24 | 2.6
5.08 | 4.14 | 2.6
4.7 | 4.35 | 6.13
7.55 | 4.11 | 4.44
6.88 | 4.99 | 2.91
5.78 | 3.19 | 2.78
4.92 | 5.42 | 2.9
2.56 | 6.3 | 5.03
4.45 | 3.34 | 4.45
8.07 | 4.85 | 3.75
6.68 | 4.76 | 4.35
7.39 | 5.88 | 3.34
2.96 | 6.89 | 2.17
9.59 | 3.84 | 4.08
7.76 | 3.44 | 4.29
10.62 | 2.96 | 3.21
2.8 | 4.48 | 3.86
4.41 | 3.85 | 2.85
6 | 3.77 | 2.27
4.16 | 8.48 | 2.3
8.32 | 3.44 | 2.21
4.2 | 3.63 | 3.23
9.91 | 4.79 | 3.41
3.83 | 8.13 | 3.62
3.17 | 7.48 | 2.97
4.57 | 5.05 | 4.33
8.73 | 2.1 | 3.82
7.33 | 3.84 | 6.1
3.48 | 5.66 | 2.97
2.77 | 7.42 | 3.1
8.73 | 4.95 | 4.22
6.17 | 6.04 | 3.66
8.46 | 5.14 | 3.22
4.52 | 3.22 | 4.71
3.85 | 3.67 | 2.7
3.63 | 4.93 | 4.87
5.56 | 8.53 | 3.07
3.53 | 3.17 | 2.63
5.74 | 3.98 | 3.21
7.8 | 3.63 | 3.71
8.26 | 4.18 | 5.48
4.93 | 8.44 | 3.88
3.17 | 6.79 | 4.29
3.32 | 2.77 | 2.4
4.86 | 6.23 | 3.18
3.72 | 3.79 | 4.17
6.47 | 5.75 | 3.07
5.54 | 5.09 | 3.32
6.06 | 4.49 | 3.63
5.23 | 5.43 | 5.28
8.12 | 2.45 | 4.91
6.98 | 6.09 | 3.18
4.25 | 5.52
2.94 | 5.21
4.92 | 3.65
3.45 | 8.77
4.53 | 4.98
4.34 | 8.54
4.39 | 7.18
3.45 | 3.8
7.14 | 4.81
4.51 | 3.46
5.73 | 3.45
7.04 | 3.91
8.58 | 4.99
4.65 | 3.04
2.85 | 3.16
2.68
3.82
4.25
3.09
2.85
5.53
6.68
3.72
3.23
5.15
2.42
7.27
3.33
4.92
3.57
6
3.19