## Sheet1
1min | 2min | 3min | 4min | 5min | 6min | 7min | 10min
1.07 | 5.6 | 5.94 | 5.14 | 2.11 | 6.62 | 12.29 | 17.99
1.32 | 3.91 | 7.52 | 3.59 | 4.79 | 9.65 | 10.6 | 8.33
2.28 | 2.89 | 7.78 | 5.68 | 4.29 | 7.67 | 13 | 6.83
3.36 | 2.91 | 4.35 | 7.66 | 3.12 | 13.2 | 12.13 | 5.27
6.87 | 3.68 | 4.7 | 5.14 | 2.76 | 4.19 | 7.44 | 15.65
5.07 | 6.24 | 3.21 | 4.53 | 2.75 | 7.71 | 8.29 | 2.77
4.05 | 6.77 | 2.47 | 5.09 | 4.44 | 10.93 | 4.5 | 5.02
2.92 | 7.02 | 12.79 | 6.08 | 12.63 | 7.26 | 7.01 | 9.84
1.71 | 4.51 | 2.83 | 6.9 | 9.74 | 6.63 | 5.92 | 12.14
2.75 | 7.29 | 2.91 | 7.9 | 5.63 | 5.34 | 6.2 | 4.8
2.49 | 6.98 | 6.57 | 2.42 | 5.82 | 7.12 | 4.68 | 13.6
4.27 | 6.99 | 6.33 | 2.62 | 4.17 | 10.47 | 5.05 | 4.38
4.85 | 3.85 | 5.8 | 4.55 | 8.03 | 10.32 | 13.97 | 7.57
4.8 | 7.51 | 7.49 | 3.73 | 3.05 | 7.7 | 8.85 | 9.4
2.24 | 7.38 | 6.71 | 11.48 | 3.1 | 10.89 | 9.68 | 12.07
3.53 | 7.1 | 7.6 | 10.28 | 6.09 | 9.63 | 11.41 | 14.31
3.71 | 7.28 | 6.41 | 5 | 8.42 | 10.62 | 9.41 | 6.71
3.09 | 3.92 | 6.81 | 5.91 | 9.53 | 10.09 | 3.73 | 10.14
2.98 | 4.23 |  | 8.05 | 2.49 | 6.24 | 2.27 | 12.43
4.85 | 5.92 |  | 9.92 | 6.07 | 8.52 | 3.35 | 12.22
3.59 | 3.85 |  | 3.34 | 7.82 | 2.93 | 10.61 | 9.15
2.64 | 7.57 |  | 6.23 | 6.69 | 14.04 | 4.72 | 10.75
2.46 | 4.41 |  | 11.79 | 3.67 | 12.05 | 6.43 | 12.53
2.46 | 7.52 |  | 3.9 | 6.95 | 9.69 | 6.36 | 12.73
1.19 | 4.74 |  | 7.3 | 8.45 | 10.2 | 9.8 | 9.42
2.24 | 5.73 |  | 4.63 | 3.7 | 13.59 | 5.69 | 4.36
3.44 | 4.91 |  | 3.27 | 8.27 | 7.05 | 10.71 | 4.84
5.22 | 7.17 |  | 9.31 | 4.7 | 10.83 | 15.99 | 15.45
3.56 | 2.17 |  | 4.2 | 9.54 | 9.85 | 8.69 | 7.14
2.65 | 1.86 |  | 6.46 | 2.05 | 6.87 | 8.72 | 7.26
6.97 | 3.26 |  | 5.91 | 2.98 | 5.41 | 5.09 | 4.25
3.99 | 4.42 |  | 2.45 | 5.2 | 8.99 | 11.4 | 12.8
5.35 | 6.07 |  | 3.8 | 5.27 | 10.01 | 8.47 | 16.72
2.56 | 5.7 |  | 4.39 | 5.13 | 7.16 | 2.71 | 15.25
5.13 | 5.06 |  | 8.99 | 13.4 | 2.73 | 4.33 | 13.1
4.4 | 6.89 |  | 4.85 | 2.55 | 5.2 | 10.73 | 9.92
4.02 | 5.4 |  | 2.89 | 7.91 | 2.16 | 6.5 | 10.35
2.2 | 7.38 |  | 2.52 | 2.99 | 2.16 | 8.72 | 11.26
5.21 | 6.64 |  | 5.44 | 3.88 | 2.36 | 4.76 | 8.45
3.46 | 7.28 |  | 9.47 | 7.22 | 6.09 | 3.93 | 8.75
2.27 | 5.48 |  | 7.87 | 3.85 | 8.33 | 8.13 | 7.3
2.57 |  |  | 8.38 |  | 3.39 | 3.39 | 7.34
2.42 |  |  | 4.41 |  | 4.4 | 5.17 | 17.22
4.84 |  |  | 2.56 |  | 4.53 | 4.45 | 10.65
5.04 |  |  | 9.15 |  | 6.04 | 10.29 | 10.75
4.37 |  |  | 6.57 |  | 6.3 | 3.98 | 13.4
3.99 |  |  | 10.52 |  | 6.79 | 12.45 | 11.8
3.46 |  |  | 7.85 |  | 9.93 | 7.02 | 12.25
3.45 |  |  | 5.97 |  | 3.08 | 8.51 | 5.85
2.55 |  |  | 7.03 |  | 6.38 | 4.2 | 12.73
3.91 |  |  | 2.97 |  | 4.41 | 8.84 | 13.49
4.53 |  |  | 2.23 |  | 6.37 | 13.26 | 6.29
3.66 |  |  | 4.31 |  |  | 12.23 | 5.15
2.86 |  |  | 5.54 |  |  | 6.65 | 9.22
2.3 |  |  | 9.18 |  |  | 9.94 | 12.9
2.67 |  |  | 6.68 |  |  | 6.37 | 11.57
3.3 |  |  | 10.46 |  |  | 3.6 | 11.67
3.24 |  |  | 2.37 |  |  | 7.83 | 4.93
6.58 |  |  | 4.85 |  |  | 4.35 | 18.32
4.35 |  |  | 5.72 |  |  | 6.51 | 12.31
3.58 |  |  | 6.92 |  |  | 10.66
4.98 |  |  | 6.84 |  |  | 3.62
5.03 |  |  | 6.05 |  |  | 7.39
4.36 |  |  | 9.79 |  |  | 8.28
4.44 |  |  | 8.91 |  |  | 3.49
3.51 |  |  | 9.07 |  |  | 5.37
4.75 |  |  | 6.49 |  |  | 3.44
5.42 |  |  | 7.85 |  |  | 13.31
4.81 |  |  | 3.7 |  |  | 14.47
5.19 |  |  | 4.78 |  |  | 11.91
4.81 |  |  | 5.28 |  |  | 9.37
5.29 |  |  | 6.63 |  |  | 7
4.82 |  |  | 4.68 |  |  | 13.93
3.16 |  |  | 5.36 |  |  | 12.69
4.87 |  |  | 5.42 |  |  | 7.96
6.43 |  |  | 8.1 |  |  | 10.54
3.42 |  |  | 8.97 |  |  | 7.52
2.26 |  |  | 5.18 |  |  | 6.66
4.43 |  |  | 4.53 |  |  | 3.42
2.71 |  |  | 9.89 |  |  | 15.06
4.78 |  |  | 8.22 |  |  | 3.47
3.99 |  |  | 8.52 |  |  | 6.73
2.52 |  |  | 8.08 |  |  | 6.64
3.67 |  |  | 8.08 |  |  | 12.65
4.19 |  |  | 6.26 |  |  | 6.2
2.91 |  |  | 5.26 |  |  | 4.92
5.99 |  |  | 6.88 |  |  | 12.8
4.71 |  |  | 8.78 |  |  | 11.35
1.78 |  |  | 10.32 |  |  | 5.18
5.96 |  |  | 6.15
4.24 |  |  | 3.36
5.2 |  |  | 6.71
4.11 |  |  | 10.09
4.46 |  |  | 5.56
3.78 |  |  | 7.37
6.67 |  |  | 9.99
5.38 |  |  | 4.65
5.54 |  |  | 2.27
3.71 |  |  | 9.9
4.81 |  |  | 4.68
5.19 |  |  | 7.81
4.97 |  |  | 5.41
4.44 |  |  | 7.44
5.93 |  |  | 10.37
3.15 |  |  | 8.11
3.14
9.51